## 150 deg
LensInfo |  | r (micron) | z_data (micron) | z_fit (micron)
150 deg 3.5 mg Silicone wfr ots_ffl_10x 900micron.png |  | -777.328 | 625.9536 | 614.1735
|  | -773.2368 | 600.0427 | 591.9573
Fitted Parameters |  | -769.1456 | 580.9504 | 573.0664
R | 854.1563 | -765.0544 | 564.0011 | 556.3734
k | 0.1796149 | -760.9632 | 549.13 | 541.2752
A4 | 0 | -756.872 | 535.5753 | 527.4043
A6 | 0 | -752.7808 | 523.0442 | 514.5168
ROC | 1343.77 | -748.6896 | 511.6727 | 502.4411
MSE | 0.035017 | -744.5984 | 501.0517 | 491.0511
|  | -740.5072 | 490.944 | 480.2505
|  | -736.416 | 478.6704 | 469.9643
|  | -732.3248 | 467.4734 | 460.1322
|  | -728.2336 | 456.9224 | 450.7054
|  | -724.1424 | 447.0174 | 441.6432
|  | -720.0512 | 437.5431 | 432.9115
|  | -715.96 | 428.7147 | 424.4816
|  | -711.8688 | 420.1016 | 416.3285
|  | -707.7776 | 411.7039 | 408.4308
|  | -703.6864 | 403.7368 | 400.7698
|  | -699.5952 | 395.9851 | 393.3291
|  | -695.504 | 388.4487 | 386.0941
|  | -691.4128 | 381.1276 | 379.0519
|  | -687.3216 | 374.0218 | 372.1909
|  | -683.2304 | 367.1314 | 365.5007
|  | -679.1392 | 360.2409 | 358.9719
|  | -675.048 | 353.5658 | 352.596
|  | -670.9568 | 347.106 | 346.3653
|  | -666.8656 | 340.8616 | 340.2726
|  | -662.7744 | 334.6171 | 334.3116
|  | -658.6832 | 328.588 | 328.4762
|  | -654.592 | 322.7741 | 322.761
|  | -650.5008 | 317.1757 | 317.1609
|  | -646.4096 | 311.5772 | 311.6713
|  | -642.3184 | 306.194 | 306.2877
|  | -638.2272 | 300.5955 | 301.0062
|  | -634.136 | 295.2124 | 295.8229
|  | -630.0448 | 290.0445 | 290.7343
|  | -625.9536 | 284.8767 | 285.7372
|  | -621.8624 | 279.9242 | 280.8284
|  | -617.7712 | 274.9717 | 276.0051
|  | -613.68 | 270.2345 | 271.2644
|  | -609.5888 | 265.4973 | 266.6039
|  | -605.4976 | 260.7602 | 262.0211
|  | -601.4064 | 256.2383 | 257.5137
|  | -597.3152 | 251.7165 | 253.0795
|  | -593.224 | 247.1946 | 248.7166
|  | -589.1328 | 242.8881 | 244.4229
|  | -585.0416 | 238.7969 | 240.1966
|  | -580.9504 | 234.7057 | 236.036
|  | -576.8592 | 230.6145 | 231.9394
|  | -572.768 | 226.5233 | 227.9052
|  | -568.6768 | 222.4321 | 223.9319
|  | -564.5856 | 218.5562 | 220.0181
|  | -560.4944 | 214.8957 | 216.1624
|  | -556.4032 | 211.2351 | 212.3634
|  | -552.312 | 207.5746 | 208.62
|  | -548.2208 | 203.914 | 204.9308
|  | -544.1296 | 200.2535 | 201.2949
|  | -540.0384 | 196.8083 | 197.711
|  | -535.9472 | 193.363 | 194.1782
|  | -531.856 | 189.9178 | 190.6953
|  | -527.7648 | 186.4726 | 187.2614
|  | -523.6736 | 183.2427 | 183.8757
|  | -519.5824 | 180.0128 | 180.5371
|  | -515.4912 | 176.7829 | 177.2449
|  | -511.4 | 173.553 | 173.9982
|  | -507.3088 | 170.3231 | 170.7961
|  | -503.2176 | 167.0932 | 167.638
|  | -499.1264 | 164.0787 | 164.523
|  | -495.0352 | 161.0641 | 161.4506
|  | -490.944 | 158.0495 | 158.4199
|  | -486.8528 | 155.0349 | 155.4303
|  | -482.7616 | 152.0204 | 152.4811
|  | -478.6704 | 149.0058 | 149.5718
|  | -474.5792 | 146.2066 | 146.7017
|  | -470.488 | 143.4073 | 143.8703
|  | -466.3968 | 140.8234 | 141.0769
|  | -462.3056 | 138.0242 | 138.3211
|  | -458.2144 | 135.2249 | 135.6024
|  | -454.1232 | 132.641 | 132.9201
|  | -450.032 | 130.0571 | 130.2738
|  | -445.9408 | 127.4732 | 127.6631
|  | -441.8496 | 124.8893 | 125.0874
|  | -437.7584 | 122.5207 | 122.5463
|  | -433.6672 | 119.9368 | 120.0394
|  | -429.576 | 117.3528 | 117.5663
|  | -425.4848 | 114.9843 | 115.1265
|  | -421.3936 | 112.4003 | 112.7197
|  | -417.3024 | 110.0317 | 110.3454
|  | -413.2112 | 107.6632 | 108.0033
|  | -409.12 | 105.2946 | 105.693
|  | -405.0288 | 102.926 | 103.4142
|  | -400.9376 | 100.7727 | 101.1664
|  | -396.8464 | 98.40413 | 98.94951
|  | -392.7552 | 96.25086 | 96.76302
|  | -388.664 | 93.88227 | 94.60667
|  | -384.5728 | 91.72901 | 92.48014
|  | -380.4816 | 89.79107 | 90.38314
|  | -376.3904 | 87.63781 | 88.31538
|  | -372.2992 | 85.69987 | 86.27656
|  | -368.208 | 83.54661 | 84.26642
|  | -364.1168 | 81.60867 | 82.28468
|  | -360.0256 | 79.45541 | 80.33108
|  | -355.9344 | 77.51747 | 78.40536
|  | -351.8432 | 75.79486 | 76.50729
|  | -347.752 | 73.85693 | 74.6366
|  | -343.6608 | 72.13432 | 72.79308
|  | -339.5696 | 70.19638 | 70.97648
|  | -335.4784 | 68.47377 | 69.18659
|  | -331.3872 | 66.75116 | 67.42319
|  | -327.296 | 65.02855 | 65.68605
|  | -323.2048 | 63.30594 | 63.97499
|  | -319.1136 | 61.79865 | 62.28978
|  | -315.0224 | 60.07604 | 60.63025
|  | -310.9312 | 58.56876 | 58.99618
|  | -306.84 | 57.06147 | 57.38741
|  | -302.7488 | 55.33886 | 55.80374
|  | -298.6576 | 53.83158 | 54.24499
|  | -294.5664 | 52.32429 | 52.711
|  | -290.4752 | 50.81701 | 51.20159
|  | -286.384 | 49.30973 | 49.7166
|  | -282.2928 | 48.01777 | 48.25587
|  | -278.2016 | 46.51048 | 46.81924
|  | -274.1104 | 45.0032 | 45.40656
|  | -270.0192 | 43.71124 | 44.01767
|  | -265.928 | 42.41928 | 42.65244
|  | -261.8368 | 41.12733 | 41.31072
|  | -257.7456 | 39.83537 | 39.99237
|  | -253.6544 | 38.54341 | 38.69725
|  | -249.5632 | 37.46678 | 37.42525
|  | -245.472 | 36.17482 | 36.17622
|  | -241.3808 | 34.88286 | 34.95004
|  | -237.2896 | 33.80623 | 33.7466
|  | -233.1984 | 32.7296 | 32.56577
|  | -229.1072 | 31.43764 | 31.40743
|  | -225.016 | 30.36101 | 30.27148
|  | -220.9248 | 29.28438 | 29.15781
|  | -216.8336 | 28.20775 | 28.0663
|  | -212.7424 | 27.13112 | 26.99686
|  | -208.6512 | 26.05448 | 25.94937
|  | -204.56 | 24.97785 | 24.92376
|  | -200.4688 | 24.11655 | 23.9199
|  | -196.3776 | 23.25524 | 22.93773
|  | -192.2864 | 22.39394 | 21.97713
|  | -188.1952 | 21.31731 | 21.03803
|  | -184.104 | 20.456 | 20.12034
|  | -180.0128 | 19.59469 | 19.22397
|  | -175.9216 | 18.73339 | 18.34885
|  | -171.8304 | 17.87208 | 17.49489
|  | -167.7392 | 17.01078 | 16.66201
|  | -163.648 | 16.14947 | 15.85016
|  | -159.5568 | 15.28817 | 15.05924
|  | -155.4656 | 14.42686 | 14.28919
|  | -151.3744 | 13.78088 | 13.53995
|  | -147.2832 | 13.13491 | 12.81145
|  | -143.192 | 12.48893 | 12.10362
|  | -139.1008 | 11.84295 | 11.4164
|  | -135.0096 | 11.41229 | 10.74973
|  | -130.9184 | 10.76632 | 10.10356
|  | -126.8272 | 10.12034 | 9.477834
|  | -122.736 | 9.474358 | 8.87249
|  | -118.6448 | 8.828379 | 8.287481
|  | -114.5536 | 8.1824 | 7.722756
|  | -110.4624 | 7.751747 | 7.178268
|  | -106.3712 | 7.321095 | 6.65397
|  | -102.28 | 6.890442 | 6.149818
|  | -98.1888 | 6.459789 | 5.665771
|  | -94.0976 | 5.813811 | 5.201787
|  | -90.0064 | 5.383158 | 4.757827
|  | -85.9152 | 4.952505 | 4.333854
|  | -81.824 | 4.521853 | 3.929834
|  | -77.7328 | 4.0912 | 3.545732
|  | -73.6416 | 3.660547 | 3.181517
|  | -69.5504 | 3.229895 | 2.837159
|  | -65.4592 | 2.799242 | 2.512628
|  | -61.368 | 2.368589 | 2.207899
|  | -57.2768 | 1.937937 | 1.922947
|  | -53.1856 | 1.722611 | 1.657747
|  | -49.0944 | 1.507284 | 1.412278
|  | -45.0032 | 1.291958 | 1.186521
|  | -40.912 | 1.076632 | 0.9804563
|  | -36.8208 | 0.8613053 | 0.7940673
|  | -32.7296 | 0.6459789 | 0.6273389
|  | -28.6384 | 0.4306526 | 0.4802576
|  | -24.5472 | 0.2153263 | 0.3528112
|  | -20.456 | 0 | 0.2449896
|  | -16.3648 | 0 | 0.1567838
|  | -12.2736 | 0 | 0.08818669
|  | -8.1824 | 0 | 0.03919276
|  | -4.0912 | 0 | 0.009797991
|  | 0 | 0 | 0
|  | 4.0912 | 0 | 0.009797991
|  | 8.1824 | 0 | 0.03919276
|  | 12.2736 | 0 | 0.08818669
|  | 16.3648 | 0 | 0.1567838
|  | 20.456 | 0.2153263 | 0.2449896
|  | 24.5472 | 0.4306526 | 0.3528112
|  | 28.6384 | 0.6459789 | 0.4802576
|  | 32.7296 | 0.8613053 | 0.6273389
|  | 36.8208 | 1.076632 | 0.7940673
|  | 40.912 | 1.291958 | 0.9804563
|  | 45.0032 | 1.507284 | 1.186521
|  | 49.0944 | 1.722611 | 1.412278
|  | 53.1856 | 1.937937 | 1.657747
|  | 57.2768 | 2.153263 | 1.922947
|  | 61.368 | 2.368589 | 2.207899
|  | 65.4592 | 2.799242 | 2.512628
|  | 69.5504 | 3.229895 | 2.837159
|  | 73.6416 | 3.660547 | 3.181517
|  | 77.7328 | 4.0912 | 3.545732
|  | 81.824 | 4.521853 | 3.929834
|  | 85.9152 | 4.952505 | 4.333854
|  | 90.0064 | 5.383158 | 4.757827
|  | 94.0976 | 5.813811 | 5.201787
|  | 98.1888 | 6.029137 | 5.665771
|  | 102.28 | 6.459789 | 6.149818
|  | 106.3712 | 6.890442 | 6.65397
|  | 110.4624 | 7.321095 | 7.178268
|  | 114.5536 | 7.751747 | 7.722756
|  | 118.6448 | 8.1824 | 8.287481
|  | 122.736 | 8.828379 | 8.87249
|  | 126.8272 | 9.474358 | 9.477834
|  | 130.9184 | 10.12034 | 10.10356
|  | 135.0096 | 10.76632 | 10.74973
|  | 139.1008 | 11.41229 | 11.4164
|  | 143.192 | 12.05827 | 12.10362
|  | 147.2832 | 12.70425 | 12.81145
|  | 151.3744 | 13.35023 | 13.53995
|  | 155.4656 | 13.99621 | 14.28919
|  | 159.5568 | 14.64219 | 15.05924
|  | 163.648 | 15.50349 | 15.85016
|  | 167.7392 | 16.3648 | 16.66201
|  | 171.8304 | 17.22611 | 17.49489
|  | 175.9216 | 18.08741 | 18.34885
|  | 180.0128 | 18.94872 | 19.22397
|  | 184.104 | 19.81002 | 20.12034
|  | 188.1952 | 20.67133 | 21.03803
|  | 192.2864 | 21.53263 | 21.97713
|  | 196.3776 | 22.60926 | 22.93773
|  | 200.4688 | 23.47057 | 23.9199
|  | 204.56 | 24.33187 | 24.92376
|  | 208.6512 | 25.40851 | 25.94937
|  | 212.7424 | 26.48514 | 26.99686
|  | 216.8336 | 27.56177 | 28.0663
|  | 220.9248 | 28.6384 | 29.15781
|  | 225.016 | 29.71503 | 30.27148
|  | 229.1072 | 30.79166 | 31.40743
|  | 233.1984 | 32.08362 | 32.56577
|  | 237.2896 | 33.37558 | 33.7466
|  | 241.3808 | 34.45221 | 34.95004
|  | 245.472 | 35.74417 | 36.17622
|  | 249.5632 | 37.03613 | 37.42525
|  | 253.6544 | 38.32808 | 38.69725
|  | 257.7456 | 39.62004 | 39.99237
|  | 261.8368 | 40.912 | 41.31072
|  | 265.928 | 42.20396 | 42.65244
|  | 270.0192 | 43.71124 | 44.01767
|  | 274.1104 | 45.0032 | 45.40656
|  | 278.2016 | 46.51048 | 46.81924
|  | 282.2928 | 48.01777 | 48.25587
|  | 286.384 | 49.30973 | 49.7166
|  | 290.4752 | 50.81701 | 51.20159
|  | 294.5664 | 52.32429 | 52.711
|  | 298.6576 | 53.83158 | 54.24499
|  | 302.7488 | 55.33886 | 55.80374
|  | 306.84 | 57.06147 | 57.38741
|  | 310.9312 | 58.56876 | 58.99618
|  | 315.0224 | 60.07604 | 60.63025
|  | 319.1136 | 61.79865 | 62.28978
|  | 323.2048 | 63.30594 | 63.97499
|  | 327.296 | 65.02855 | 65.68605
|  | 331.3872 | 66.75116 | 67.42319
|  | 335.4784 | 68.47377 | 69.18659
|  | 339.5696 | 70.19638 | 70.97648
|  | 343.6608 | 72.13432 | 72.79308
|  | 347.752 | 73.85693 | 74.6366
|  | 351.8432 | 75.79486 | 76.50729
|  | 355.9344 | 77.51747 | 78.40536
|  | 360.0256 | 79.45541 | 80.33108
|  | 364.1168 | 81.39335 | 82.28468
|  | 368.208 | 83.33128 | 84.26642
|  | 372.2992 | 85.26922 | 86.27656
|  | 376.3904 | 87.20716 | 88.31538
|  | 380.4816 | 89.36042 | 90.38314
|  | 384.5728 | 91.29836 | 92.48014
|  | 388.664 | 93.45162 | 94.60667
|  | 392.7552 | 95.60488 | 96.76302
|  | 396.8464 | 97.75815 | 98.94951
|  | 400.9376 | 99.91141 | 101.1664
|  | 405.0288 | 102.0647 | 103.4142
|  | 409.12 | 104.4333 | 105.693
|  | 413.2112 | 106.5865 | 108.0033
|  | 417.3024 | 108.9551 | 110.3454
|  | 421.3936 | 111.3237 | 112.7197
|  | 425.4848 | 113.6923 | 115.1265
|  | 429.576 | 116.0609 | 117.5663
|  | 433.6672 | 118.6448 | 120.0394
|  | 437.7584 | 121.0134 | 122.5463
|  | 441.8496 | 123.5973 | 125.0874
|  | 445.9408 | 126.1812 | 127.6631
|  | 450.032 | 128.9805 | 130.2738
|  | 454.1232 | 131.5644 | 132.9201
|  | 458.2144 | 134.1483 | 135.6024
|  | 462.3056 | 136.9475 | 138.3211
|  | 466.3968 | 139.7468 | 141.0769
|  | 470.488 | 142.546 | 143.8703
|  | 474.5792 | 145.3453 | 146.7017
|  | 478.6704 | 148.3598 | 149.5718
|  | 482.7616 | 151.3744 | 152.4811
|  | 486.8528 | 154.1736 | 155.4303
|  | 490.944 | 157.1882 | 158.4199
|  | 495.0352 | 160.2028 | 161.4506
|  | 499.1264 | 163.2173 | 164.523
|  | 503.2176 | 166.4472 | 167.638
|  | 507.3088 | 169.6771 | 170.7961
|  | 511.4 | 172.907 | 173.9982
|  | 515.4912 | 176.1369 | 177.2449
|  | 519.5824 | 179.3668 | 180.5371
|  | 523.6736 | 182.5967 | 183.8757
|  | 527.7648 | 185.8266 | 187.2614
|  | 531.856 | 189.2718 | 190.6953
|  | 535.9472 | 192.7171 | 194.1782
|  | 540.0384 | 196.1623 | 197.711
|  | 544.1296 | 199.6075 | 201.2949
|  | 548.2208 | 203.268 | 204.9308
|  | 552.312 | 206.9286 | 208.62
|  | 556.4032 | 210.5891 | 212.3634
|  | 560.4944 | 214.2497 | 216.1624
|  | 564.5856 | 218.1256 | 220.0181
|  | 568.6768 | 222.0014 | 223.9319
|  | 572.768 | 225.8773 | 227.9052
|  | 576.8592 | 229.9685 | 231.9394
|  | 580.9504 | 234.0597 | 236.036
|  | 585.0416 | 238.1509 | 240.1966
|  | 589.1328 | 242.2421 | 244.4229
|  | 593.224 | 246.5486 | 248.7166
|  | 597.3152 | 250.8552 | 253.0795
|  | 601.4064 | 255.377 | 257.5137
|  | 605.4976 | 259.8989 | 262.0211
|  | 609.5888 | 264.4207 | 266.6039
|  | 613.68 | 269.1579 | 271.2644
|  | 617.7712 | 273.8951 | 276.0051
|  | 621.8624 | 278.6323 | 280.8284
|  | 625.9536 | 283.5848 | 285.7372
|  | 630.0448 | 288.5373 | 290.7343
|  | 634.136 | 293.7051 | 295.8229
|  | 638.2272 | 298.8729 | 301.0062
|  | 642.3184 | 304.2561 | 306.2877
|  | 646.4096 | 309.6392 | 311.6713
|  | 650.5008 | 315.2377 | 317.1609
|  | 654.592 | 320.6209 | 322.761
|  | 658.6832 | 326.2194 | 328.4762
|  | 662.7744 | 332.0332 | 334.3116
|  | 666.8656 | 338.0623 | 340.2726
|  | 670.9568 | 344.0915 | 346.3653
|  | 675.048 | 350.3359 | 352.596
|  | 679.1392 | 356.5804 | 358.9719
|  | 683.2304 | 363.0402 | 365.5007
|  | 687.3216 | 369.9306 | 372.1909
|  | 691.4128 | 376.8211 | 379.0519
|  | 695.504 | 383.9268 | 386.0941
|  | 699.5952 | 391.4632 | 393.3291
|  | 703.6864 | 398.9997 | 400.7698
|  | 707.7776 | 406.7514 | 408.4308
|  | 711.8688 | 414.7185 | 416.3285
|  | 715.96 | 423.1162 | 424.4816
|  | 720.0512 | 431.7293 | 432.9115
|  | 724.1424 | 440.773 | 441.6432
|  | 728.2336 | 450.032 | 450.7054
|  | 732.3248 | 459.937 | 460.1322
|  | 736.416 | 470.488 | 469.9643
|  | 740.5072 | 481.685 | 480.2505
|  | 744.5984 | 493.7432 | 491.0511
|  | 748.6896 | 504.1802 | 502.4411
|  | 752.7808 | 515.2185 | 514.5168
|  | 756.872 | 526.506 | 527.4043
|  | 760.9632 | 538.5507 | 541.2752
|  | 765.0544 | 551.8574 | 556.3734
|  | 769.1456 | 566.339 | 573.0664
|  | 773.2368 | 582.58688 | 591.9573
|  | 777.328 | 602.7701 | 614.1735
|  | 781.4192 | 625.9536 | 642.3836